## Sheet1
Experimental | [6 empty] | Response
Run | Glucose_g | CuSO4_g | Synthesis_Time_min | A_i | A_0 | A_60 | Dark_Adsorption_% |  | Photo_Degradation_% |  | Total_Degradation_% |  | ln_A0_At | k_app_min-1 | AQE | EEO_kWh_m3_order | SEC_syn_Wh_per_mg | SEC_photo_Wh_per_mg | SEC_total_Wh_per_mg | SEC_photo_check | SEC_syn_ratio_% | SEC_photo_ratio_%
1 | 0.5 | 0.02 | 150 | 0.571 | 0.498 | 0.419 | 12.78459 |  | 15.86345 |  | 28.64804
2 | 2 | 0.02 | 150 | 0.627 | 0.514 | 0.492 | 18.02233 |  | 4.280156 |  | 22.30248
3 | 0.5 | 0.08 | 150 | 0.571 | 0.474 | 0.447 | 16.98774 |  | 5.696203 |  | 22.68394
4 | 2 | 0.05 | 150 | 0.571 | 0.475 | 0.402 | 16.81261 |  | 15.36842 |  | 32.18103
5 | 0.5 | 0.05 | 120 | 0.571 | 0.464 | 0.398 | 18.73905 |  | 14.22414 |  | 32.96319
6 | 2 | 0.05 | 120 | 0.571 | 0.529 | 0.457 | 7.355517 |  | 13.61059 |  | 20.9661
7 | 0.5 | 0.05 | 180 | 0.571 | 0.463 | 0.421 | 18.91419 |  | 9.071274 |  | 27.98546
8 | 2 | 0.05 | 180 | 0.571 | 0.499 | 0.416 | 12.60946 |  | 16.63327 |  | 29.24272
9 | 1.25 | 0.02 | 120 | 0.627 | 0.527 | 0.451 | 15.94896 |  | 14.42125 |  | 30.37022
10 | 1.25 | 0.08 | 120 | 0.627 | 0.55 | 0.434 | 12.2807 |  | 21.09091 |  | 33.37161
11 | 1.25 | 0.02 | 180 | 0.627 | 0.541 | 0.501 | 13.71611 |  | 7.393715 |  | 21.10982
12 | 1.25 | 0.08 | 180 | 0.627 | 0.551 | 0.498 | 12.12121 |  | 9.618875 |  | 21.74009
13 | 1.25 | 0.05 | 150 | 0.627 | 0.511 | 0.397 | 18.5008 |  | 22.3092 |  | 40.81
14 | 1.25 | 0.05 | 150 | 0.627 | 0.513 | 0.399 | 18.18182 |  | 22.22222 |  | 40.40404
15 | 1.25 | 0.05 | 150 | 0.627 | 0.514 | 0.401 | 18.02233 |  | 21.98444 |  | 40.00676
experimental validation and ทดสอบความทนทาน | [7 empty] | V1-3= validation optimization, V5-6=ทดสอบขอบ |  |  | Dark_Adsorption_% |  | Photo_Degradation_% |  | Total_Degradation_% |  | ln_A0_At | k_app_min-1 | AQE | EEO_kWh_m3_order | SEC_syn_Wh_per_mg | SEC_photo_Wh_per_mg | SEC_total_Wh_per_mg | SEC_photo_check | SEC_syn_ratio_% | SEC_photo_ratio_% |  |  |  | LED visible ligth 100W
RUN | Glucose(g) | CuSO4(g) | Time(min) | rep | Ai | A0 | A60 | Dark_Adsorption_% | Photo_Degradation_% | total | [19 empty] | 282.857 W/m^2
V1 | 1.57 | 0.072 | 140 | 1 | 0.587 | 0.481 | 0.371 | 18.05792 | 22.86902 | 40.92694 | [19 empty] | Area (A) บีกเกอร์ 0.00196 ตรม.
| 1.57 | 0.072 | 140 | 2 | 0.587 | 0.48 | 0.37 | 18.22828 | 22.91667 | 41.14495 | [19 empty] | peak wave 619.4 nm
| 1.57 | 0.072 | 140 | 3 | 0.587 | 0.479 | 0.369 | 18.39864 | 22.96451 | 41.36315 | [19 empty] | methylene blue 2.5 mg/L, ใช้ 100mL/sample
| 1.57 | 0.072 | 140 | ค่าเฉลี่ย | 0.587 | 0.48 | 0.37 | 18.22828 | 22.91667 | 41.14495 | [19 empty] | wave length 350 nm
V2 | 1.57 | 0.072 | 140 | 1 | 0.587 | 0.4812 | 0.368 | 18.02385 | 23.52452 | 41.54837 | [19 empty] | 1361.706 PPFD
| 1.57 | 0.072 | 140 | 2 | 0.587 | 0.4799 | 0.375 | 18.24532 | 21.85872 | 40.10404
| 1.57 | 0.072 | 140 | 3 | 0.587 | 0.483 | 0.378 | 17.71721 | 21.73913 | 39.45634 | [19 empty] | Synthesis ใช้หลอดไฟ LED full spectum 100 W, 380-780 nm, อุณหภูมิ 70 องศาC
| 1.57 | 0.072 | 140 | ค่าเฉลี่ย | 0.587 | 0.4813667 | 0.3736667 | 17.99546 | 22.3738 | 40.36925 | [19 empty] | ทดลอง photocatalytic ใช้หลอดไฟ LED full spectum 100 W, 380-780 nm, เวลา 1 ชั่วโมง
V3 | 1.57 | 0.072 | 140 | 1 | 0.587 | 0.481 | 0.376 | 18.05792 | 21.82952 | 39.88744
| 1.57 | 0.072 | 140 | 2 | 0.587 | 0.482 | 0.38 | 17.88756 | 21.16183 | 39.04939
| 1.57 | 0.072 | 140 | 3 | 0.587 | 0.48 | 0.375 | 18.22828 | 21.875 | 40.10328 | [19 empty] | TOTAL_MASS_MG = 0.25 # 2.5 mg/L × 0.1 L = 0.25 mg methylene blue
| 1.57 | 0.072 | 140 | ค่าเฉลี่ย | 0.587 | 0.481 | 0.377 | 18.05792 | 21.62162 | 39.67954 | [19 empty] | POWER_W = 100 # LED lamp power
V4 | 1.47 | 0.072 | 135 | 1 | 0.587 | 0.506 | 0.432 | 13.79898 | 14.62451 | 28.42348 | [19 empty] | TIME_H = 1 # photocatalytic irradiation time (1 hour)
| 1.47 | 0.072 | 135 | 2 | 0.587 | 0.505 | 0.432 | 13.96934 | 14.45545 | 28.42478 | [19 empty] | VOLUME_L = 0.1 # sample volume (0.1 L)
| 1.47 | 0.072 | 135 | 3 | 0.587 | 0.505 | 0.432 | 13.96934 | 14.45545 | 28.42478 | [19 empty] | AREA_M2 = 0.00196 # beaker area (0.00196 m²)
| 1.47 | 0.072 | 135 | ค่าเฉลี่ย | 0.587 | 0.5053333 | 0.432 | 13.91255 | 14.51187 | 28.42442 | [19 empty] | PPFD_UMOL_M2_S = 1361.706 # photosynthetic photon flux density
V5 | 1.67 | 0.072 | 145 | 1 | 0.587 | 0.476 | 0.406 | 18.90971 | 14.70588 | 33.61559 | [19 empty] | MW_MB = 319.85 # molar mass of methylene blue (g/mol)
| 1.67 | 0.072 | 145 | 2 | 0.587 | 0.475 | 0.406 | 19.08007 | 14.52632 | 33.60638
| 1.67 | 0.072 | 145 | 3 | 0.587 | 0.477 | 0.406 | 18.73935 | 14.8847 | 33.62405
| 1.67 | 0.072 | 145 | ค่าเฉลี่ย | 0.587 | 0.476 | 0.406 | 18.90971 | 14.70588 | 33.61559
V6 | 1.57 | 0.06 | 140 | 1 | 0.587 | 0.453 | 0.386 | 22.82794 | 14.79029 | 37.61823
| 1.57 | 0.06 | 140 | 2 | 0.587 | 0.455 | 0.387 | 22.48722 | 14.94505 | 37.43228
| 1.57 | 0.06 | 140 | 3 | 0.587 | 0.455 | 0.386 | 22.48722 | 15.16484 | 37.65206
| 1.57 | 0.06 | 140 | ค่าเฉลี่ย | 0.587 | 0.455 | 0.3863333 | 22.48722 | 15.09158 | 37.5788
V7 | 1.57 | 0.08 | 140 | 1 | 0.587 | 0.437 | 0.37 | 25.55366 | 15.33181 | 40.88547
| 1.57 | 0.08 | 140 | 2 | 0.587 | 0.439 | 0.371 | 25.21295 | 15.48975 | 40.7027
| 1.57 | 0.08 | 140 | 3 | 0.587 | 0.436 | 0.372 | 25.72402 | 14.6789 | 40.40292
| 1.57 | 0.08 | 140 | ค่าเฉลี่ย | 0.587 | 0.437 | 0.371 | 25.55366 | 15.10297 | 40.65664
ทดสอบเพื่อหาค่า Kinetic แต่ละเงื่อนไข
RUN | Glucose(g) | CuSO4(g) | Time(min) | rep | Ai | A0 | A15 | A30 | A45 | A60 | synthesis method | Dark_Adsorption_% | Photo_Degradation 60 % | Photo_Degradation 45 % | Photo_Degradation 30 % | Photo_Degradation 15 % | Mass_Dark_Adsorption_mg | Photo_Degradation_% | Mass_Photo_Degradation_mg | Total_Degradation_% | Total_Mass_Degradation_mg | ln_A0_At | k_app_min-1 | AQE | EEO_kWh_m3_order | SEC_syn_Wh_per_mg | SEC_photo_Wh_per_mg | SEC_total_Wh_per_mg | SEC_photo_check | SEC_syn_ratio_%
K1 | 1.57 | 0.072 | 140 | 1 | 0.542 | 0.466 | 0.453 | 0.427 | 0.407 | 0.379 | Heat/none light | 14.02214 | 18.66953 | 12.66094 | 8.369099 | 2.7897
| 1.57 | 0.072 | 140 | 2 | 0.5423333 | 0.467 | 0.45 | 0.425 | 0.408 | 0.378 | Heat/none light | 13.8906 | 19.05782 | 12.63383 | 8.993576 | 3.640257
| 1.57 | 0.072 | 140 | 3 | 0.5423333 | 0.465 | 0.45 | 0.424 | 0.409 | 0.378 | Heat/none light | 14.25937 | 18.70968 | 12.04301 | 8.817204 | 3.225806
| 1.57 | 0.072 | 140 | ค่าเฉลี่ย | 0.5423333 | 0.466 | 0.451 | 0.4253333 | 0.408 | 0.3783333 | Heat/none light | 14.07498 | 18.81259 | 12.44635 | 8.726753 | 3.218884
K2 | 1.57 | 0.072 | 140 | 1 | 0.5423333 | 0.491 | 0.46 | 0.432 | 0.419 | 0.4 | light/none heat | 9.465274 | 18.5336 | 14.66395 | 12.01629 | 6.313646
| 1.57 | 0.072 | 140 | 2 | 0.5423333 | 0.49 | 0.459 | 0.432 | 0.418 | 0.4 | light/none heat | 9.649662 | 18.36735 | 14.69388 | 11.83673 | 6.326531
| 1.57 | 0.072 | 140 | 3 | 0.5423333 | 0.489 | 0.459 | 0.433 | 0.417 | 0.4 | light/none heat | 9.83405 | 18.20041 | 14.72393 | 11.45194 | 6.134969
| 1.57 | 0.072 | 140 | ค่าเฉลี่ย | 0.5423333 | 0.49 | 0.4593333 | 0.4323333 | 0.418 | 0.4 | light/none heat | 9.649662 | 18.36735 | 14.69388 | 11.76871 | 6.258503
K3-TiO2 = 1.00 g | 0 | 0 | 0 | 1 | 0.5423333 | 0.473 | 0.451 | 0.438 | 0.416 | 0.407 | light + heat/none Cu+Glu | 12.78427 | 13.95349 | 12.05074 | 7.399577 | 4.651163
| 0 | 0 | 0 | 2 | 0.5423333 | 0.474 | 0.45 | 0.438 | 0.417 | 0.409 | light + heat/none Cu+Glu | 12.59988 | 13.71308 | 12.02532 | 7.594937 | 5.063291
| 0 | 0 | 0 | 3 | 0.5423333 | 0.475 | 0.459 | 0.438 | 0.417 | 0.407 | light + heat/none Cu+Glu | 12.41549 | 14.31579 | 12.21053 | 7.789474 | 3.368421
| 0 | 0 | 0 | ค่าเฉลี่ย | 0.5423333 | 0.474 | 0.4533333 | 0.438 | 0.4166667 | 0.4076667 | light + heat/none Cu+Glu | 12.59988 | 13.99437 | 12.09564 | 7.594937 | 4.360056
K4 | 1.57 | 0 | 140 | 1 | 0.5423333 | 0.461 | 0.445 | 0.421 | 0.403 | 0.377 | light + heat/none Cu | 14.99693 | 18.22126 | 12.58134 | 8.67679 | 3.470716
| 1.57 | 0 | 140 | 2 | 0.5423333 | 0.462 | 0.444 | 0.42 | 0.405 | 0.37 | light + heat/none Cu | 14.81254 | 19.91342 | 12.33766 | 9.090909 | 3.896104
| 1.57 | 0 | 140 | 3 | 0.5423333 | 0.462 | 0.444 | 0.42 | 0.405 | 0.375 | light + heat/none Cu | 14.81254 | 18.83117 | 12.33766 | 9.090909 | 3.896104
| 1.57 | 0 | 140 | ค่าเฉลี่ย | 0.5423333 | 0.4616667 | 0.4443333 | 0.4203333 | 0.4043333 | 0.374 | light + heat/none Cu | 14.874 | 18.98917 | 12.41877 | 8.953069 | 3.754513
K5 | 0 | 0.072 | 140 | 1 | 0.5423333 | 0.477 | 0.456 | 0.435 | 0.415 | 0.384 | light + heat/none Glu | 12.04671 | 19.49686 | 12.9979 | 8.805031 | 4.402516
| 0 | 0.072 | 140 | 2 | 0.5423333 | 0.476 | 0.456 | 0.436 | 0.415 | 0.388 | light + heat/none Glu | 12.2311 | 18.48739 | 12.81513 | 8.403361 | 4.201681
| 0 | 0.072 | 140 | 3 | 0.5423333 | 0.478 | 0.456 | 0.436 | 0.416 | 0.388 | light + heat/none Glu | 11.86232 | 18.82845 | 12.97071 | 8.786611 | 4.60251
| 0 | 0.072 | 140 | ค่าเฉลี่ย | 0.5423333 | 0.477 | 0.456 | 0.4356667 | 0.4153333 | 0.3866667 | light + heat/none Glu | 12.04671 | 18.93781 | 12.92802 | 8.665269 | 4.402516
K6 | 157 | 0.072 | 140 | 1 | 0.5423333 | 0.481 | 0.464 | 0.442 | 0.407 | 0.372 | light + heat | 11.30916 | 22.66112 | 15.38462 | 8.108108 | 3.534304
| 157 | 0.072 | 140 | 2 | 0.5423333 | 0.482 | 0.464 | 0.441 | 0.407 | 0.372 | light + heat | 11.12477 | 22.82158 | 15.56017 | 8.506224 | 3.73444
| 157 | 0.072 | 140 | 3 | 0.5423333 | 0.482 | 0.464 | 0.441 | 0.408 | 0.375 | light + heat | 11.12477 | 22.19917 | 15.3527 | 8.506224 | 3.73444
| 157 | 0.072 | 140 | ค่าเฉลี่ย | 0.5423333 | 0.4816667 | 0.464 | 0.4413333 | 0.4073333 | 0.373 | light + heat | 11.18623 | 22.56055 | 15.43253 | 8.373702 | 3.66782